## Sheet1
Ligand | selectivity | Bond Lengths_angstrom1 | Bond Lengths_angstrom2 | Bond Lengths_angstrom3 | Average Bond Length_angstrom | Bond Angles_degrees1 | Bond Angles_degrees2 | Bond Angles_degrees3 | Average Bond Angle_degrees | Mulliken_Charges1 | Mulliken_Charges2 | Mulliken_Charges3 | Mulliken_Charges4 | Mulliken_Charges5 | Cone Angle _Ligand only | Sterimol_Parameters1 | Sterimol_Parameters2 | Sterimol_Parameters3 | Cone Angle - Dummy Pd - P = 2.28 | IR Frequency1 | IR Frequency2 | IR Frequency3 | IR Frequency4 | IR Frequency5 | IR Frequency6 | % Buried Volume | Minimum Electrostatic Potential (Vmin) | Exact Solid Angle - Ligand + Pd ( o ) | APT Charge1 | APT Charge2 | APT Charge3 | APT Charge4 | APT Charge5 | 31P-NMR Magnetic Shielding (ppm) | Family_name | Family
L28 | 42.60359 | 1.85458 | 1.895442 | 1.85469 | 1.868237 | 101.136 | 101.094 | 100.947 | 101.059 | -0.172723 | -0.173324 | -0.171451 | 0.40814 | -0.1724993 | 258.977 | 9.09 | 5.95 | 7.83 | 184.061 | 1115.97 | 1115.97 | 1115.71 | NaN | NaN | NaN | 29.4 | NaN | NaN | -0.228522 | -0.236547 | -0.223814 | 0.907933 | -0.2296277 | 390.4048 | Tri-aryl | 3
L12 | 14.11027 | 1.85078 | 1.861 | 1.87272 | 1.8615 | 99.783 | 103.124 | 100.404 | 101.1037 | -0.133826 | -0.105569 | -0.27461 | 0.26408 | -0.171335 | 258.117 | 9.8 | 5.21 | 8.54 | 189.196 | 1153.57 | 1153.57 | 909.88 | NaN | NaN | NaN | 31.1 | NaN | NaN | -0.166073 | -0.145423 | -0.167974 | 0.791455 | -0.1598233 | 382.8586 | Mono-alkyl-Di-aryl | 2
L23 | 8.130408 | NaN | NaN | NaN | NaN | NaN | NaN | NaN | NaN | NaN | NaN | NaN | NaN | NaN | NaN | NaN | NaN | NaN | NaN | NaN | NaN | NaN | NaN | NaN | NaN | NaN | NaN | NaN | NaN | NaN | NaN | NaN | NaN | NaN | Tri-aryl | 3
L11 | 7.832133 | 1.89518 | 1.90201 | 1.9021 | 1.899763 | 98.618 | 98.447 | 101.704 | 99.58967 | -0.153266 | -0.156001 | -0.154819 | 0.337513 | -0.1546953 | 260.069 | 7.25 | 5.11 | 8.2 | 162.537 | 1057.71 | 1057.79 | 1058.92 | NaN | NaN | NaN | 29.8 | NaN | NaN | -0.090777 | -0.110684 | -0.097329 | 0.923997 | -0.09959667 | 414.0141 | Tri-aryl | 3
L15 | 6.891495 | 1.85356 | 1.85165 | 1.8568 | 1.854003 | 101.937 | 102.003 | 102.374 | 102.1047 | -0.164823 | -0.161558 | -0.156264 | 0.315468 | -0.1608817 | 274.487 | 7.28 | 4.21 | 6.35 | 178.638 | 1107.17 | 1112.6 | 1061.19 | NaN | NaN | NaN | 33.4 | NaN | NaN | -0.222763 | -0.224626 | -0.217506 | 0.885238 | -0.2216317 | 438.7569 | Tri-aryl | 3
L16 | 6.747789 | 1.85035 | 1.85356 | 1.85403 | 1.852647 | 102.179 | 101.628 | 101.764 | 101.857 | -0.158148 | -0.158496 | -0.155373 | 0.337153 | -0.157339 | 260.552 | 7.4 | 4.33 | 7.41 | 162.635 | 1107.24 | 1104.94 | 1104.94 | NaN | NaN | NaN | 29.8 | NaN | NaN | -0.292812 | -0.220127 | -0.206447 | 0.913812 | -0.2397953 | 419.8877 | Tri-aryl | 3
L24 | 6.685899 | 1.85211 | 1.8522 | 1.85213 | 1.852147 | 101.75 | 101.683 | 101.798 | 101.7437 | -0.116899 | -0.117101 | -0.11788 | 0.324337 | -0.1172933 | 260.491 | 8.22 | 5.81 | 8.46 | 168.448 | 1136.07 | 1136.07 | 1136.6 | NaN | NaN | NaN | 29.7 | NaN | NaN | -0.26291 | -0.259749 | -0.267958 | 0.96654 | -0.263539 | 397.3229 | Tri-aryl | 3
L13 | 6.629313 | 1.88311 | 1.88286 | 1.88281 | 1.882927 | 99.149 | 99.103 | 99.076 | 99.10933 | -0.058773 | -0.059 | -0.057559 | 0.147297 | -0.058444 | 267.826 | 6.07 | 4.67 | 7.4 | 202.878 | 690.7 | 651.14 | 692.19 | 853.87 | 853.28 | NaN | NaN | NaN | NaN | -0.19971 | -0.200032 | -0.202116 | 0.656551 | -0.2006193 | 379.7404 | Tri-alkyl | 0
L8 | 6.563038 | 1.85646 | 1.85499 | 1.93036 | 1.880603 | 103.968 | 105.755 | 102.419 | 104.0473 | -0.135647 | -0.11551 | -0.403564 | 0.27568 | -0.2182403 | 273.931 | 9.12 | 4.24 | 8.09 | 187.848 | 1087.96 | 1091.08 | 818.36 | NaN | NaN | NaN | 34 | NaN | NaN | -0.034636 | 0.050429 | -0.000648 | 0.819562 | 0.005048333 | 383.9817 | Mono-alkyl-Di-aryl | 2
L1 | 6.029064 | 1.85302 | 1.85331 | 1.85314 | 1.853157 | 101.812 | 101.894 | 101.805 | 101.837 | -0.160043 | -0.159117 | -0.159762 | 0.340096 | -0.1596407 | 260.466 | 7.19 | 4.26 | 6.33 | 162.196 | 1112.8 | 1112.8 | 1112.8 | NaN | NaN | NaN | 29.8 | NaN | NaN | -0.217323 | -0.211122 | -0.213468 | 0.886297 | -0.213971 | 394.1819 | Tri-aryl | 3
L19 | 5.220941 | 1.85131 | 1.85151 | 1.85175 | 1.851523 | 101.919 | 101.855 | 101.796 | 101.8567 | -0.155441 | -0.155767 | -0.155221 | 0.333248 | -0.1554763 | 260.711 | 7.39 | 4.88 | 7.47 | 162.141 | 1108 | 1108 | 1106.92 | NaN | NaN | NaN | 29.7 | NaN | NaN | -0.286183 | -0.283311 | -0.280989 | 0.949598 | -0.2834943 | 422.0814 | Tri-aryl | 3
L12 | 4.234197 | 1.85047 | 1.85077 | 1.85023 | 1.85049 | 101.825 | 102.091 | 101.986 | 101.9673 | -0.148306 | -0.147188 | -0.148244 | 0.326897 | -0.1479127 | 261.031 | 7.28 | 5.13 | 8.52 | 164.846 | 1111.08 | 1110.23 | 1111.08 | NaN | NaN | NaN | 30.1 | NaN | NaN | -0.440389 | -0.44495 | -0.453203 | 1.074274 | -0.4461807 | 425.2031 | Tri-aryl | 3
L13 | 4.184332 | 1.89257 | 1.89663 | 1.85803 | 1.88241 | 101.803 | 98.692 | 102.591 | 101.0287 | -0.237647 | -0.239553 | -0.136997 | 0.230707 | -0.2047323 | 264.064 | 7.67 | 4.57 | 6.76 | 173.158 | NaN | NaN | NaN | NaN | NaN | NaN | NaN | NaN | NaN | -0.089902 | -0.102035 | -0.256403 | 0.686321 | -0.1494467 | 368.8401 | Di-alkyl-Mono-aryl | 1
L20 | 4.179868 | 1.853 | 1.85331 | 1.85319 | 1.853167 | 101.739 | 101.813 | 101.756 | 101.7693 | -0.135435 | -0.136914 | -0.136864 | 0.323788 | -0.1364043 | 234.824 | 8.28 | 5.42 | 7.16 | 142.005 | 1146.6 | 1147.51 | 1147.51 | NaN | NaN | NaN | 29.7 | NaN | NaN | -0.161202 | -0.166275 | -0.166684 | 0.887136 | -0.1647203 | 419.65 | Tri-aryl | 3
L21 | 3.946006 | 1.8524 | 1.85244 | 1.85218 | 1.85234 | 102.736 | 102.66 | 102.832 | 102.7427 | -0.168939 | -0.166696 | -0.166895 | 0.26608 | -0.16751 | 298.512 | 7.26 | 4.79 | 7.52 | 207.999 | 1072.79 | 1072.79 | 1072.79 | NaN | NaN | NaN | 41.6 | NaN | NaN | -0.277081 | -0.274536 | -0.273476 | 0.881123 | -0.275031 | 475.6063 | Tri-aryl | 3
L4 | 3.673338 | 1.85518 | 1.85523 | 1.92838 | 1.879597 | 100.67 | 101.629 | 106.947 | 103.082 | -0.108326 | -0.063375 | -0.401631 | 0.289775 | -0.1911107 | 266.606 | 10.04 | 4.62 | 8.81 | 183.423 | 847.31 | 847.31 | 814.08 | NaN | NaN | NaN | NaN | NaN | NaN | -0.209881 | -0.053596 | -0.003931 | 0.692528 | -0.089136 | 391.849 | Mono-alkyl-Di-aryl | 2
L10 | 3.664701 | 1.84899 | 1.85142 | 1.92874 | 1.876383 | 105.431 | 104.769 | 103.088 | 104.4293 | -0.135337 | -0.109784 | -0.39231 | 0.261401 | -0.212477 | 273.55 | 7.27 | 4.32 | 8.81 | 178.624 | 1112.77 | 1112.77 | 818.29 | NaN | NaN | NaN | 34.1 | NaN | NaN | -0.47687 | -0.39625 | -0.044388 | 0.919054 | -0.305836 | 393.3493 | Mono-alkyl-Di-aryl | 2
L9 | 3.416055 | 1.85378 | 1.85453 | 1.93055 | 1.87962 | 103.647 | 106.19 | 102.236 | 104.0243 | -0.120086 | -0.098564 | -0.401083 | 0.26796 | -0.2065777 | 273.993 | 9.52 | 4.47 | 8.24 | 187.02 | 1141.08 | 1141.08 | 819.34 | NaN | NaN | NaN | 34 | NaN | NaN | -0.235705 | -0.152955 | -0.013826 | 0.815601 | -0.134162 | 391.9987 | Mono-alkyl-Di-aryl | 2
L9 | 3.41153 | 1.85425 | 1.85278 | 1.85372 | 1.853583 | 102.084 | 101.212 | 101.567 | 101.621 | -0.178031 | -0.166863 | -0.150753 | 0.372773 | -0.1652157 | 261.021 | 7.36 | 4.48 | 6.39 | 184.495 | 1057.18 | 1062 | 1110.77 | NaN | NaN | NaN | 33.6 | NaN | NaN | -0.342643 | -0.331014 | -0.211352 | 0.980127 | -0.295003 | 481.2973 | Tri-aryl | 3
L17 | 3.410725 | 1.85376 | 1.85388 | 1.8539 | 1.853847 | 102.758 | 102.837 | 102.818 | 102.8043 | -0.165673 | -0.165461 | -0.164901 | 0.270325 | -0.165345 | 299.048 | 6.94 | 4.55 | 6.37 | 208.329 | 1060.48 | 1060.39 | 1060.48 | NaN | NaN | NaN | 41.8 | NaN | NaN | -0.210502 | -0.210098 | -0.209008 | 0.822677 | -0.2098693 | 472.0972 | Tri-aryl | 3
L3 | 3.236938 | 1.85024 | 1.85371 | 1.93615 | 1.880033 | 104.135 | 102.488 | 104.777 | 103.8 | -0.111459 | -0.073637 | -0.396318 | 0.270673 | -0.1938047 | 271.357 | 8.48 | 4.54 | 8.73 | 176.591 | 814.66 | 816.93 | 1058.22 | NaN | NaN | NaN | 32.4 | NaN | NaN | -0.348828 | -0.169677 | -0.020289 | 0.812337 | -0.179598 | 392.1487 | Mono-alkyl-Di-aryl | 2
L10 | 3.051901 | 1.85317 | 1.85305 | 1.8535 | 1.85324 | 101.964 | 101.825 | 101.93 | 101.9063 | -0.165786 | -0.165235 | -0.166624 | 0.385523 | -0.1658817 | 263.779 | 6.79 | 5.16 | 6.41 | 195.941 | 1058.94 | 1058.94 | 1058.94 | NaN | NaN | NaN | 36 | NaN | NaN | -0.32931 | -0.32867 | -0.328785 | 1.006083 | -0.3289217 | 514.083 | Tri-aryl | 3